## 複数試験法
Number of specimen | sidegroove | B | BN | Be | W | a0 | E | a/W | b0 | η | f(a/W) | P | K | Apl | Jel | Jpl | ⊿a1 | ⊿a2 | ⊿a3 | ⊿a4 | ⊿a5 | ⊿a6 | ⊿a7 | ⊿a8 | ⊿a9 | ⊿a
|  | mm | mm | mm | mm | mm | N/mm2 | - | mm | － | - | N | N/mm1.5 | mm・N | N/mm | N/mm | μm | μm | μm | μm | μm | μm | μm | μm | μm | mm
1 |  | 10 | 10 | 10 | 50 | 25 | 206000 | 0.5 | 25 | 2.261 | 9.659079 | 27582.54 | 26.64219 | 120751 | 0.003135553 | 1092.072 | 45.6 | 277.38 | 509.24 | 808.05 | 1771.27 | 631.29 | 475.7 | 309.68 | 100.15 | 0.606935625
[14 empty] | 0.2 | 0
[14 empty] | 2.2 | 2880